## IS 456 design
Beam 230 x 300 mm, span 3.0 m, M30, Fe500, four-point bending (a = 1.0 m)
Quantity | Formula | Value | Unit | IS 456 clause
Effective depth d | h - cover - stirrup - bar/2 | 261 | mm | 26.4
Steel area Ast | 3 x pi x 12^2 / 4 | 339.292 | mm2 | -
Neutral axis depth xu | 0.87 fy Ast / (0.36 fck b) | 59.4171 | mm | 38.1
Limiting depth xu,max | 0.46 d (Fe500) | 120.06 | mm | 38.1 note
Moment of resistance Mu | 0.87 fy Ast (d - 0.42 xu) | 34.8383 | kN m | 38.1
Limiting moment Mu,lim | 0.133 fck b d^2 | 62.5146 | kN m | G-1.1
Jack load at Mu | 2 Mu / a | 69.6767 | kN | four-point bending
Flexural tensile strength | 0.7 sqrt(fck) | 3.8341 | MPa | 6.2.2
Gross second moment Ig | b h^3 / 12 | 517500000 | mm4 | -
Cracking moment Mcr | fcr Ig / yt | 13.2275 | kN m | Annex C-2.1
Cracking load | 2 Mcr / a | 26.455 | kN | -
Shear demand Vu | P / 2 | 34.8383 | kN | -
Nominal shear stress | Vu / (b d) | 0.5803 | MPa | 40.1
Concrete shear strength | Table 19, M30, pt % | 0.5235 | MPa | Table 19
Concrete shear capacity | tau_c b d | 31.4241 | kN | 40.2
Stirrup shear capacity | 0.87 fy Asv d / sv | 63.1563 | kN | 40.4(a)
Total shear capacity | Vc + Vus | 94.5804 | kN | -
Max stirrup spacing | 0.75 d | 195.75 | mm | 26.5.1.5
Min stirrup area | 0.4 b sv / (0.87 fy) | 38.2219 | mm2 | 26.5.1.6
Span / effective depth | L / d (limit 20) | 11.4943 | - | 23.2.1
Elastic modulus Ec | 5000 sqrt(fck) | 27386.1279 | MPa | 6.2.3.1
Flexural stiffness EI | Ec Ig | 14172.3212 | kN m2 | -
Mass per metre | rho b h | 172.5 | kg/m | -
First natural frequency | (pi / 2L^2) sqrt(EI / m) | 50.0269 | Hz | beam theory
Midspan deflection at 15 kN | 23 P L^3 / (1296 EI) | 0.5072 | mm | beam theory

## Model verification
Hand values use the transformed section (n = Es/Ec = 7.3) so they compare like with like
Quantity | Hand calculation | Fibre model
Elastic modulus Ec (MPa) | 27386 | 27386
First frequency, steel included (Hz) | 51.86 | 52.13
Deflection at 15 kN, steel included (mm) | 0.472 | 0.47
Peak load, no safety factors (kN) | 82.2 | 86.7

## Mesh study
Same results for 12, 24 and 48 elements: the model is mesh-converged
Elements | First frequency (Hz) | Deflection at 15 kN (mm) | Peak load (kN)
12 | 52.132 | 0.4703 | 86.72
24 | 52.132 | 0.4703 | 86.72
48 | 52.132 | 0.4703 | 86.72

## Damage stages
Simulated staged damage: load to the stage, unload, 15 kN check cycle and tap test, then 30 kN service cycle
Highest load so far (kN) | Residual deflection (mm) | Deflection at 15 kN (mm) | First frequency (Hz) | EI left from deflection (%) | EI left from frequency (%) | Deflection at 30 kN service (mm)
0 | 0 | 0.47 | 52.06 | 100 | 100
35 | 0.01 | 0.483 | 50.92 | 97.4 | 95.7 | 0.964
50 | 0.03 | 0.628 | 44.65 | 74.9 | 73.5 | 1.257
65 | 0.09 | 1.429 | 32.01 | 32.9 | 37.8 | 2.862
72 | 0.12 | 1.686 | 29.7 | 27.9 | 32.6 | 3.383

## Twin prediction
Prediction of the 30 kN service deflection, saved before each service cycle; measured values are simulated
damage_kN | frequency_Hz | delta_15kN_mm | EI_combined_kNm2 | EI_left_percent | EI_uncertainty_percent | predicted_30kN_mm | measured_30kN_mm | error_percent
35 | 50.92 | 0.483 | 14841 | 97.1 | 3.8 | 0.969 | 0.964 | 0.44
50 | 44.65 | 0.628 | 11418 | 74.7 | 3.7 | 1.259 | 1.257 | 0.13
65 | 32.01 | 1.429 | 5110 | 33.4 | 3.5 | 2.813 | 2.862 | -1.73
72 | 29.7 | 1.686 | 4339 | 28.4 | 3.4 | 3.313 | 3.383 | -2.07

## Strengthening
Capacities by strain compatibility with IS 456 cl 38.1 assumptions; expected = no partial safety factors
Scheme | Size | Basis | Design capacity (kN) | Expected capacity (kN) | Governing failure
Unstrengthened | - | IS 456 cl 38.1 | 69.8 | 82.2 | Flexure
Fibre-reinforced polymer | 2 laminates 50 x 1.2 mm, E 165 GPa | ACI PRC-440.2-23 (guide) | 107.1 | 126.3 | Debonding, strain 0.0045
Bonded steel plate | 100 x 5 mm, Fe250 | IS 456 cl 38.1 | 125.3 | 147.2 | Plate yield, concrete crushing
Concrete jacket | 75 mm, 2 bars 12 mm | IS 15988:2013 | 131.5 | 153.9 | Flexure

## Hypotheses
Hypotheses and the evidence so far
Hypothesis | Statement | Evidence | Status
H1 | Damage must be measured; it cannot be inferred from the load history | Two identical published beams, same loads: 51% and 57% stiffness left; simulation 23 to 66%; model path off by up to 29 points | Supported (test and simulation)
H2 | Vibration over-estimates the stiffness of a cracked beam | Published test: 80% vs 54% left at 45 kN; vibration registers 31 to 39% of the loss; bare beams kept 88 to 98% of vibration stiffness after yield | Supported (two published tests)
H3 | The twin predicts service deflection within 5% | Simulation: 0.7% median at 72 kN, 90% intervals hold in 81 to 93% of test beams; published data: bias learning 4% vs 30% without | Supported (simulation); to confirm on our beams
H4 | The recommended repair meets the target capacity | Failure tests after strengthening | To be tested

## Monte Carlo inputs
Each of 300 simulated beams draws these properties (seeds 1000 to 1299); all 300 runs converged (beam 56 rerun with a more patient solver, see 07_uncertainty_and_validation/rerun_beam56). All samples: 07_uncertainty_and_validation/mc_samples.csv
Input | Distribution | Basis
fck (MPa) | Normal, mean 30, standard deviation 5, truncated at 20 | IS 456 Table 8 assumed standard deviation for M30
Ec (MPa) | 5000 sqrt(fck) x lognormal, coefficient of variation 15% | Scatter of the IS 456 cl 6.2.3.1 formula
ft (MPa) | 0.7 sqrt(fck) x lognormal, coefficient of variation 15% | IS 456 cl 6.2.2 with scatter
Tension softening slope | Uniform 0.05 to 0.10 x Ec | Tension stiffening range; steeper values give numerical snap
fy (MPa) | Normal, mean 500, standard deviation 25 | Coefficient of variation 5% for Fe500

## Monte Carlo stiffness
Stiffness remaining (%) after each stage over 300 beams: 5th percentile, median, 95th percentile. Vibration reading = deflection loss scaled by kappa 0.31 to 0.39 (fitted to published tests)
Stage (kN) | Deflection, 5% | Median | 95% | Vibration reading, 5% | Median | 95%
0 | 100 | 100 | 100 | 100 | 100 | 100
35 | 83.3 | 95.6 | 98.2 | 94.3 | 98.5 | 99.3
50 | 47.5 | 76.4 | 92.4 | 81.7 | 91.7 | 97.3
65 | 25 | 49.6 | 75.8 | 73.4 | 82.4 | 91.3
72 | 22.9 | 39.4 | 65.8 | 72.1 | 78.9 | 87.9

## Sensitivity
Sobol indices (share of variance) from a quadratic surrogate of the 300 runs, 400,000 evaluations; inputs independent
Input | Stiffness left 72 kN: alone | total | First frequency: alone | total | Peak load: alone | total
Concrete strength fck | 0.04 | 0.07 | 0.24 | 0.23 | 0.06 | 0.06
Scatter of Ec about 5000 sqrt(fck) | 0.18 | 0.19 | 0.77 | 0.77 | 0.11 | 0.14
Scatter of ft about 0.7 sqrt(fck) | 0.64 | 0.67 | 0 | 0 | 0.4 | 0.47
Tension softening slope | 0.1 | 0.11 | 0 | 0 | 0.21 | 0.27
Steel yield fy | 0 | 0 | 0 | 0 | 0.13 | 0.14
Surrogate R2 (cross-validated) | 0.95 |  | 1 |  | 0.98

## Twin statistics
Error (%) of the predicted 30 kN deflection; uncertainties calibrated on beams 0-149, results on the 150 test beams 150-299; coverage = share inside the 90% interval
Method | Stage (kN) | Median error | 95th percentile | Coverage of 90% interval | Share below 5%
No updating | 35 | 3.82 | 17.4 | 0.91 | 0.62
No updating | 50 | 23.45 | 49.25 | 0.94 | 0.02
No updating | 65 | 50.64 | 74.97 | 0.94 | 0.01
No updating | 72 | 60.28 | 77.07 | 1 | 0
Vibration only | 35 | 2.76 | 10.77 | 0.89 | 0.77
Vibration only | 50 | 16.56 | 39.87 | 0.94 | 0.06
Vibration only | 65 | 40.43 | 65.69 | 0.92 | 0.01
Vibration only | 72 | 50.83 | 68.55 | 0.99 | 0
Static only | 35 | 1.72 | 4.55 | 0.83 | 0.96
Static only | 50 | 1.21 | 3.59 | 0.91 | 1
Static only | 65 | 0.65 | 2.37 | 0.93 | 1
Static only | 72 | 0.68 | 1.93 | 0.89 | 1
Vibration, bias learned | 35 | 2.76 | 10.77 | 0.89 | 0.77
Vibration, bias learned | 50 | 13.37 | 31.34 | 0.95 | 0.12
Vibration, bias learned | 65 | 26.56 | 52.81 | 0.91 | 0.01
Vibration, bias learned | 72 | 12.89 | 26.43 | 0.95 | 0.02
Last check held | 35 | 3.82 | 17.4 | 0.91 | 0.62
Last check held | 50 | 19.6 | 40.13 | 0.95 | 0.05
Last check held | 65 | 33.82 | 58.73 | 0.91 | 0
Last check held | 72 | 15.87 | 30.76 | 0.95 | 0.01
Twin (combined) | 35 | 1.39 | 3.91 | 0.81 | 0.99
Twin (combined) | 50 | 1.15 | 3.5 | 0.92 | 1
Twin (combined) | 65 | 0.64 | 2.35 | 0.93 | 1
Twin (combined) | 72 | 0.68 | 1.88 | 0.89 | 1
Tests at 72 kN | Twin better than vibration only, Wilcoxon p | 1.1e-26
| Bias-learned vibration better than holding last check, p | 8.3e-25
| Twin against deflection only, two-sided p | 0.052
| Twin median error, bootstrap 95% interval (%) | 0.57 to 0.78

## Validation
Blind prediction of Musial, Trapko and Grosel (2021), Materials 14, 910. Test stiffness digitised by pixel from their Figure 22 (reading uncertainty 0.05 MN m2)
Check | Test | Prediction | Difference (%)
Free-free first frequency (Hz) | 88.4 | 85.5 | -3.3
Peak load, beam B-0 (kN) | 57.41 | 55.7 | -3
Static stiffness left at 45 kN (%) | 53.9 | 55.2
Polymer capacity, B-II-1 (kN) | 90.23 | 80 | -11.3
Polymer capacity, B-II-2 (kN) | 116.01 | 106.8 | -7.9
Load (kN) | Test static left, mean of 2 beams | Blind model | Test corrected for setup compliance
12.5 | 0.96 | 0.99 | 0.95
15 | 0.82 | 0.99 | 0.75
17.5 | 0.73 | 0.98 | 0.65
20 | 0.69 | 0.98 | 0.59
25 | 0.62 | 0.91 | 0.52
30 | 0.59 | 0.82 | 0.49
35 | 0.57 | 0.72 | 0.47
40 | 0.56 | 0.63 | 0.46
45 | 0.54 | 0.55 | 0.44
Root-mean-square gap, blind model | 0.19 | worst | 0.29
Top bars 6 / 8 / 10 mm: frequency (Hz) | 84.9 | 85.5 | 86.3
Top bars 6 / 8 / 10 mm: peak load (kN) | 55.5 | 55.7 | 55.9
Top bars 6 / 8 / 10 mm: stiffness left 45 kN | 0.57 | 0.55 | 0.57

## Calibration study
Tension laws tried with ft = 4.59 MPa from the measured cracking load. Names: number = Concrete02 softening slope / Ec; 0.002-0.01 = Concrete04 strain; tri_a_e2 = tri-linear. Error = root-mean-square gap in static stiffness left, 12.5-45 kN
Tension law | Gap against raw test | Gap against corrected test | Stiffness left at 45 kN
Blind rule (ft 6.03 MPa, softening 0.1 Ec) | 0.19 | 0.28 | 0.55
0.02 | 0.14 | 0.22 | 0.55
0.03 | 0.14 | 0.22 | 0.54
0.05 | 0.13 | 0.21 | 0.51
0.07 | 0.13 | 0.2 | 0.48
0.1 | 0.13 | 0.19 | 0.43
0.2 | 0.14 | 0.16 | 0.38
0.3 | 0.15 | 0.14 | 0.36
0.5 | 0.16 | 0.11 | 0.35
1 | 0.19 | 0.1 | 0.34
2 | 0.22 | 0.13 | 0.34
tri_0.3_0.0005 | 0.12 | 0.13 | 0.39
tri_0.4_0.001 | 0.13 | 0.18 | 0.44
tri_0.5_0.0005 | 0.11 | 0.15 | 0.43
tri_0.5_0.002 | 0.13 | 0.21 | 0.51

## Twin on test data
Twin logic on the published measurements (load checks every 5 kN): bias learned at the previous check, predicted deflection error (%)
Beam | Load (kN) | Last check (kN) | Measured static EI (MN m2) | Vibration with learned bias | Hold last check | Vibration without bias
BI1 | 15 | 12.5 | 3.13 | -12.16 | -16.76 | -13.29
BI1 | 20 | 15 | 2.57 | -13.47 | -17.89 | -24.97
BI1 | 25 | 20 | 2.33 | -7.5 | -9.34 | -30.6
BI1 | 30 | 25 | 2.2 | -3.81 | -5.58 | -33.24
BI1 | 35 | 30 | 2.1 | -3.61 | -4.55 | -35.66
BI1 | 40 | 35 | 2.03 | -0.72 | -3.33 | -36.12
BI1 | 45 | 40 | 2 | 2.52 | -1.48 | -34.51
BI2 | 15 | 12.5 | 3.49 | -11.98 | -14.04 | -8.99
BI2 | 20 | 15 | 3 | -10.86 | -14.04 | -18.87
BI2 | 25 | 20 | 2.74 | -7.31 | -8.67 | -24.81
BI2 | 30 | 25 | 2.59 | -4.17 | -5.47 | -27.94
BI2 | 35 | 30 | 2.51 | -2.27 | -3.09 | -29.58
BI2 | 40 | 35 | 2.5 | 0.22 | -0.4 | -29.43
BI2 | 45 | 40 | 2.38 | -3.18 | -4.8 | -31.67
Median absolute |  |  |  | 3.99 | 5.53 | 29.5

## Second published series
Ozturkoglu, Yucel, Karademir and Durmazgezer (2024), Applied Sciences 14, 9920. Full analysis: 08_benchmark_ozturkoglu2024/REPORT.md
Check | Test | Prediction | Ratio or note
Ultimate load, GFRP_PreStr (kN) | 51.94 | 50.6 | 0.974
Ultimate load, CFRP_PreStr (kN) | 66.24 | 64 | 0.967
Ultimate ratio, GFRP_PostStr, ignore initial strain |  | 50.6 | 1.01
Ultimate ratio, GFRP_PostStr, residual global curvature proxy |  | 48.5 | 0.968
Ultimate ratio, CFRP_PostStr, ignore initial strain |  | 64 | 1.013
Ultimate ratio, CFRP_PostStr, residual global curvature proxy |  | 64.2 | 1.015
Kappa, vibration share of stiffness loss |  | 0.348 | 95 percent interval 0.31 to 0.48
Vibration stiffer than static |  | 10 of 11 | one near-tie retained
Twin between checks, median error (percent) |  | 24.4 | hold last check 26.5, vibration alone 66.9
Frequency change after strengthening, glass (percent) |  | -9 | static check needed to confirm repair
Frequency change after strengthening, carbon (percent) |  | 1.2